## 1 dag
CFH12(g) | Absorbance | mg/L | mg/g | PF(g) | Absorbance | mg/L | mg/g | Std kurve | Abs |  |  | Molarmass
0.0194 | 0.289 | 56.19459 | 16.11475 | 0.0178 | 0.288 | 55.90865 | 18.20582 | 0.25 | 0.09 | Slope | Intercept | 30.974
0.0204 | 0.271 | 51.04769 | 25.41676 | 0.0229 | 0.268 | 50.18988 | 24.14037 | 0.5 | 0.111 | 0.02099319 | 0.0924732
0.0199 | 0.27 | 50.76175 | 26.63012 | 0.0225 | 0.282 | 54.19302 | 17.45284 | 1 | 0.101
0.0306 | 0.282 | 54.19302 | 12.83297 | 0.0327 | 0.242 | 42.75547 | 25.99971 | 2 | 0.129
0.0321 | 0.258 | 47.33049 | 20.78473 | 0.0305 | 0.283 | 54.47895 | 12.50005 | 3 | 0.19
0.0311 | 0.275 | 52.19145 | 15.20102 | 0.0327 | 0.244 | 43.32735 | 25.30017 | 4 | 0.166
0.0406 | 0.274 | 51.90551 | 11.92584 | 0.0435 | 0.288 | 55.90865 | 7.44974 | 5 | 0.19
0.0395 | 0.27 | 50.76175 | 13.41619 | 0.0413 | 0.307 | 61.34148 | 2.584755 | 10 | 0.299
0.041 | 0.261 | 48.18831 | 15.43603 | 0.0436 | 0.265 | 49.33206 | 13.46622 | 20 | 0.528
0.0513 | 0.262 | 48.47424 | 12.11384 | 0.0511 | 0.291 | 56.76646 | 5.670275 | 25 | 0.606
0.0504 | 0.271 | 51.04769 | 10.28774 | 0.053 | 0.294 | 57.62428 | 4.819593
0.0506 | 0.266 | 49.618 | 11.37726 | 0.0523 | 0.308 | 61.62742 | 1.822425
Kontrol | average | mg/L | Average
0.318 |  | 64.4868 | 64.01024
0.317 |  | 64.20086
0.314 |  | 63.34305
KH2PO4 | 0,525/2L
PH | 6.98
FF | 193.8
µmol/L
mg/L | 64.01

## 3 dage
CFH12(g) | Absorbance | mg/L | mg/g | PF(g) | Absorbance | mg/L | mg/g | Std kurve | Abs |  |  | Molarmass
0.02 | 0.257 | 46.68043 | 34.65962 | 0.0221 | 0.275 | 51.78749 | 22.12263 | 0.25 | 0.09 | Slope | Intercept | 30.974
0.02 | 0.254 | 45.82925 | 36.36197 | 0.0203 | 0.271 | 50.65259 | 26.3205 | 0.5 | 0.111 | 0.02099319 | 0.0924732
0.02 | 0.251 | 44.97808 | 38.06432 | 0.0211 | 0.278 | 52.63866 | 21.55749 | 1 | 0.101
0.03 | 0.234 | 40.15475 | 31.80732 | 0.0314 | 0.244 | 42.992 | 26.77483 | 2 | 0.129
0.03 | 0.235 | 40.43847 | 31.42902 | 0.0304 | 0.251 | 44.97808 | 25.04232 | 3 | 0.19
0.03 | 0.257 | 46.68043 | 23.10641 | 0.0312 | 0.272 | 50.93631 | 16.76145 | 4 | 0.166
0.04 | 0.257 | 46.68043 | 17.32981 | 0.0411 | 0.24 | 41.8571 | 21.56023 | 5 | 0.19
0.04 | 0.231 | 39.30357 | 24.70667 | 0.0407 | 0.288 | 55.47592 | 8.387539 | 10 | 0.299
0.04 | 0.261 | 47.81533 | 16.19491 | 0.0413 | 0.251 | 44.97808 | 18.43309 | 20 | 0.528
0.05 | 0.229 | 38.73612 | 20.2193 | 0.052 | 0.22 | 36.18259 | 21.40588 | 25 | 0.606
0.05 | 0.231 | 39.30357 | 19.76534 | 0.0514 | 0.218 | 35.61514 | 22.09735
0.05 | 0.232 | 39.5873 | 19.53835 | 0.0511 | 0.233 | 39.87102 | 18.89567
Kontrol | average | mg/L | Average
0.318 |  | 64.4868 | 64.01024
0.317 |  | 64.20086
0.314 |  | 63.34305
KH2PO4 | 0,525/2L
PH | 6.98
FF | 192.3
µmol/L
mg/L | 60.01

## 7 dage
CFH12(g) | Absorbance | mg/L | mg/g | PF(g) | Absorbance | mg/L | mg/g | Std kurve | Abs |  |  | Molarmass
0.0194 | 0.276 | 52.47738 | 23.75797 | 0.023 | 0.268 | 50.18988 | 24.01761 | 0.25 | 0.09 | Slope | Intercept | 30.974
0.0204 | 0.271 | 51.04769 | 25.39668 | 0.022 | 0.264 | 49.04612 | 27.18887 | 0.5 | 0.111 | 0.02099319 | 0.0924732
0.0199 | 0.275 | 52.19145 | 23.73579 | 0.0201 | 0.271 | 51.04769 | 25.77574 | 1 | 0.101
0.0306 | 0.253 | 45.9008 | 23.65909 | 0.0305 | 0.265 | 49.33206 | 19.23664 | 2 | 0.129
0.0311 | 0.251 | 45.32892 | 24.01425 | 0.0295 | 0.283 | 54.47895 | 12.90989 | 3 | 0.19
0.0321 | 0.252 | 45.61486 | 22.90983 | 0.0315 | 0.266 | 49.618 | 18.26286 | 4 | 0.166
0.0406 | 0.252 | 45.61486 | 18.11344 | 0.0385 | 0.28 | 53.62114 | 10.78323 | 5 | 0.19
0.0395 | 0.25 | 45.04298 | 19.19698 | 0.0405 | 0.278 | 53.04926 | 10.81554 | 10 | 0.299
0.041 | 0.252 | 45.61486 | 17.93672 | 0.0414 | 0.259 | 47.61643 | 15.82954 | 20 | 0.528
0.0513 | 0.219 | 36.17889 | 21.69288 | 0.0513 | 0.256 | 46.75861 | 13.44358 | 25 | 0.606
0.0504 | 0.22 | 36.46483 | 21.85331 | 0.0533 | 0.254 | 46.18674 | 13.3683
0.0506 | 0.217 | 35.60701 | 22.44505 | 0.0506 | 0.264 | 49.04612 | 11.82125
Kontrol | average | mg/L | Average
0.298 |  | 58.76803 | 64
0.288 |  | 55.90865
0.295 |  | 57.91022
KH2PO4 | 0,525/2L
PH | 6.98
FF | 193.8
µmol/L
mg/L | 57.53

## pH
CFH12(pH) | Absorbance | mg/L | mg/g | PF(pH) | Absorbance | mg/L | mg/g | Std kurve | Abs |  |  | Molarmass
6 | 0.236 | 41.03984 | 30.61354 | 6 | 0.276 | 52.47738 | 15.36349 | 0.25 | 0.09 | Slope | Intercept | 30.974
6 | 0.255 | 46.47268 | 23.36977 | 6 | 0.262 | 48.47424 | 20.70101 | 0.5 | 0.111 | 0.02099319 | 0.0924732
6 | 0.258 | 47.33049 | 22.22601 | 6 | 0.239 | 41.89766 | 29.46979 | 1 | 0.101
7 | 0.247 | 44.18517 | 26.41978 | 7 | 0.277 | 52.76332 | 14.98224 | 2 | 0.129
7 | 0.253 | 45.9008 | 24.13227 | 7 | 0.239 | 41.89766 | 29.46979 | 3 | 0.19
7 | 0.238 | 41.61172 | 29.85104 | 7 | 0.258 | 47.33049 | 22.22601 | 4 | 0.166
8 | 0.175 | 23.59759 | 53.86988 | 8 | 0.178 | 24.45541 | 52.72612 | 5 | 0.19
8 | 0.171 | 22.45384 | 55.39488 | 8 | 0.193 | 28.74449 | 47.00735 | 10 | 0.299
8 | 0.167 | 21.31008 | 56.91989 | 8 | 0.217 | 35.60701 | 37.85732 | 20 | 0.528
[8 empty] | 25 | 0.606
Kontrol | average | mg/L | Average
0.298 |  | 58.76803 | 64
0.288 |  | 55.90865
0.295 |  | 57.91022
KH2PO4 | 0,525/2L
PH | 6.98
FF | 193.8
µmol/L
mg/L | 57.53

## 1 dag (2)
CFH12(g) | Absorbance | mikrog/L | %removal | PF(g) | Absorbance | mikrog/L | %removal | Std kurve | Abs |  |  | Molarmass
1 | 0.138 | 410.8023 | 4.430144 | 1 | 0.138 | 410.8023 | 4.430144 |  |  | Slope | Intercept | 30.974
1 | 0.139 | 417.8131 | 2.79914 | 1 | 0.138 | 410.8023 | 4.430144 | 0.5 | 0.09 | 0.02209023 | 0.07940428
1 | 0.138 | 410.8023 | 4.430144 | 1 | 0.141 | 431.8347 | -0.4628681 | 1 | 0.1
[8 empty] | 2 | 0.121
[8 empty] | 3 | 0.146
[8 empty] | 4 | 0.165
[8 empty] | 5 | 0.192
[8 empty] | 10 | 0.305
[8 empty] | 20 | 0.53
[8 empty] | 25 | 0.623
#VALUE!
Kontrol | average | mg/L | Average
0.091 |  | 406.4758 | 429.8451
0.092 |  | 441.5297
0.092 |  | 441.5297
KH2PO4 | 0
PH | 6.98
FF | 5
µmol/L
mg/L | 0.438

## 3 dage (2)
CFH12(g) | Absorbance | mikrog/L | %removal | PF(g) | Absorbance | mikrog/L | %removal | Std kurve | Abs |  |  | Molarmass
1 | 0.108 | 181.4475 | 57.8029 | 1 | 0.12 | 267.3544 | 37.82455 | 0.25 |  | Slope | Intercept | 30.974
1 | 0.114 | 224.401 | 47.81373 | 1 | 0.113 | 217.2421 | 49.47859 | 0.5 | 0.092 | 0.02163319 | 0.0826543
1 | 0.114 | 224.401 | 47.81373 | 1 | 0.116 | 238.7188 | 44.484 | 1
[8 empty] | 2 | 0.12
3
4
[8 empty] | 5 | 0.191
[8 empty] | 10 | 0.302
[8 empty] | 20 | 0.54
[8 empty] | 25 | 0.603
Kontrol | average | mg/L | Average
0.318 |  | 65.30356 | 430
0.317 |  | 65.02608
0.314 |  | 64.19364
KH2PO4 | 0,525/2L
PH | 6.98
FF | 5
µmol/L
mg/L | 60.01

## 7 dage (2)
CFH12(g) | Absorbance | mikrog/L | %removal | PF(g) | Absorbance | mikrog/L | %removal | Std kurve | Abs |  |  | Molarmass
1 | 0.08 | 7.116013 | 98.37534 | 1 | 0.186 | 152.1138 | 65.27083 | 0.25 | 0.073 | Slope | Intercept | 30.974
1 | 0.086 | 15.32343 | 96.5015 | 1 | 0.176 | 138.4347 | 68.39389 | 0.5 | 0.09 | 0.02264341 | 0.07479787
1 | 0.084 | 12.58763 | 97.12611 | 1 | 0.185 | 150.7459 | 65.58313 | 1 | 0.1
1 | 0.084 | 12.58763 | 97.12611 | 1 | 0.18 | 143.9064 | 67.14467 | 2 | 0.121
1 | 0.083 | 11.21972 | 97.43842 | 1 | 0.185 | 150.7459 | 65.58313 | 3 | 0.141
1 | 0.091 | 22.16295 | 94.93997 | 1 | 0.183 | 148.0101 | 66.20775 | 4 | 0.165
[8 empty] | 5 | 0.19
[8 empty] | 10 | 0.301
[8 empty] | 20 | 0.531
[8 empty] | 25 | 0.638
Kontrol | average | mg/L | Average
0.155 |  | 548.5439 | 438
0.154 |  | 541.7043
0.175 |  | 685.3342
KH2PO4 | 0,525/2L
PH | 6.98
FF | 1
µmol/L
mg/L | 57.53

## 1 dag (3)
CFH12(g) | Absorbance | mg/L | FE:P | PF(g) | Absorbance | mg/L | AL:P | Std kurve | Abs |  |  | Molarmass P | Molarmass Fe | Molarmass Al
0.0194 | 0.289 | 56.19459 | 2.106076 | 0.0178 | 0.288 | 55.90865 | 7.310151 | 0.25 | 0.09 | Slope | Intercept | 30.974 | 55.85 | 26.98
0.0204 | 0.271 | 51.04769 | 2.437928 | 0.0229 | 0.268 | 50.18988 | 10.47622 | 0.5 | 0.111 | 0.02099319 | 0.0924732
0.0199 | 0.27 | 50.76175 | 2.391571 | 0.0225 | 0.282 | 54.19302 | 9.532889 | 1 | 0.101
0.0306 | 0.282 | 54.19302 | 3.444648 | 0.0327 | 0.242 | 42.75547 | 17.56068 | 2 | 0.129
0.0321 | 0.258 | 47.33049 | 4.137432 | 0.0305 | 0.283 | 54.47895 | 12.85454 | 3 | 0.19
0.0311 | 0.275 | 52.19145 | 3.635196 | 0.0327 | 0.244 | 43.32735 | 17.3289 | 4 | 0.166
0.0406 | 0.274 | 51.90551 | 4.771769 | 0.0435 | 0.288 | 55.90865 | 17.8647 | 5 | 0.19
0.0395 | 0.27 | 50.76175 | 4.747088 | 0.0413 | 0.307 | 61.34148 | 15.45899 | 10 | 0.299
0.041 | 0.261 | 48.18831 | 5.190498 | 0.0436 | 0.265 | 49.33206 | 20.29283 | 20 | 0.528
0.0513 | 0.262 | 48.47424 | 6.456143 | 0.0511 | 0.291 | 56.76646 | 20.66876 | 25 | 0.606
0.0504 | 0.271 | 51.04769 | 6.023116 | 0.053 | 0.294 | 57.62428 | 21.11814
0.0506 | 0.266 | 49.618 | 6.221256 | 0.0523 | 0.308 | 61.62742 | 19.48557
Kontrol | average | mg/L | Average
0.318 |  | 64.4868 | 64.01024
0.317 |  | 64.20086
0.314 |  | 63.34305
KH2PO4 | 0,525/2L
PH | 6.98
FF | 193.8
µmol/L
mg/L | 64.01

## 3 dage (3)
CFH12(g) | Absorbance | mg/L | FE:P | PF(g) | Absorbance | mg/L | AL:P | Std kurve | Abs |  |  | Molarmass P | Molarmass Fe | Molarmass Al
0.02 | 0.257 | 46.68043 | 2.613737 | 0.0221 | 0.275 | 51.78749 | 9.798346 | 0.25 | 0.09 | Slope | Intercept | 30.974 | 55.85 | 26.98
0.02 | 0.254 | 45.82925 | 2.662282 | 0.0203 | 0.271 | 50.65259 | 9.201948 | 0.5 | 0.111 | 0.02099319 | 0.0924732
0.02 | 0.251 | 44.97808 | 2.712663 | 0.0211 | 0.278 | 52.63866 | 9.20371 | 1 | 0.101
0.03 | 0.234 | 40.15475 | 4.557757 | 0.0314 | 0.244 | 42.992 | 16.76978 | 2 | 0.129
0.03 | 0.235 | 40.43847 | 4.525779 | 0.0304 | 0.251 | 44.97808 | 15.5188 | 3 | 0.19
0.03 | 0.257 | 46.68043 | 3.920606 | 0.0312 | 0.272 | 50.93631 | 14.06412 | 4 | 0.166
0.04 | 0.257 | 46.68043 | 5.227475 | 0.0411 | 0.24 | 41.8571 | 22.54541 | 5 | 0.19
0.04 | 0.231 | 39.30357 | 6.208616 | 0.0407 | 0.288 | 55.47592 | 16.84516 | 10 | 0.299
0.04 | 0.261 | 47.81533 | 5.1034 | 0.0413 | 0.251 | 44.97808 | 21.0831 | 20 | 0.528
0.05 | 0.229 | 38.73612 | 7.874458 | 0.052 | 0.22 | 36.18259 | 32.99811 | 25 | 0.606
0.05 | 0.231 | 39.30357 | 7.76077 | 0.0514 | 0.218 | 35.61514 | 33.13705
0.05 | 0.232 | 39.5873 | 7.705148 | 0.0511 | 0.233 | 39.87102 | 29.4272
Kontrol | average | mg/L | Average
0.318 |  | 64.4868 | 64.01024
0.317 |  | 64.20086
0.314 |  | 63.34305
KH2PO4 | 0,525/2L
PH | 6.98
FF | 192.3
µmol/L
mg/L | 60.01

## 7 dage (3)
CFH12(g) | Absorbance | mg/L | FE:P | PF(g) | Absorbance | mg/L | AL:P | Std kurve | Abs |  |  | Molarmass P | Molarmass Fe | Molarmass Al
0.0194 | 0.276 | 52.47738 | 2.255259 | 0.023 | 0.268 | 50.18988 | 10.52197 | 0.25 | 0.09 | Slope | Intercept | 30.974 | 55.85 | 26.98
0.0204 | 0.271 | 51.04769 | 2.437928 | 0.022 | 0.264 | 49.04612 | 10.2992 | 0.5 | 0.111 | 0.02099319 | 0.0924732
0.0199 | 0.275 | 52.19145 | 2.326058 | 0.0201 | 0.271 | 51.04769 | 9.040767 | 1 | 0.101
0.0306 | 0.253 | 45.9008 | 4.066942 | 0.0305 | 0.265 | 49.33206 | 14.19567 | 2 | 0.129
0.0311 | 0.251 | 45.32892 | 4.185543 | 0.0295 | 0.283 | 54.47895 | 12.43308 | 3 | 0.19
0.0321 | 0.252 | 45.61486 | 4.293046 | 0.0315 | 0.266 | 49.618 | 14.57661 | 4 | 0.166
0.0406 | 0.252 | 45.61486 | 5.429833 | 0.0385 | 0.28 | 53.62114 | 16.4858 | 5 | 0.19
0.0395 | 0.25 | 45.04298 | 5.34979 | 0.0405 | 0.278 | 53.04926 | 17.52916 | 10 | 0.299
0.041 | 0.252 | 45.61486 | 5.483329 | 0.0414 | 0.259 | 47.61643 | 19.96314 | 20 | 0.528
0.0513 | 0.219 | 36.17889 | 8.650256 | 0.0513 | 0.256 | 46.75861 | 25.19075 | 25 | 0.606
0.0504 | 0.22 | 36.46483 | 8.431856 | 0.0533 | 0.254 | 46.18674 | 26.49691
0.0506 | 0.217 | 35.60701 | 8.669256 | 0.0506 | 0.264 | 49.04612 | 23.68815
Kontrol | average | mg/L | Average
0.298 |  | 58.76803 | 64
0.288 |  | 55.90865
0.295 |  | 57.91022
KH2PO4 | 0,525/2L
PH | 6.98
FF | 193.8
µmol/L
mg/L | 57.53